## washed
hole_id | depth_from | depth_to | samp_id | fe_w | al_w | ti_w | k_w | ca_w | mg_w | na_w | si_w | wit_w | wit_ind_w | comment
LBU_81_1 | 14.5 | 16 |  | 0.281 | 0.388 | 0.236 | [6 empty] | 33
LBU_81_1 | 16 | 19 |  | 0.074 | 0.199 | 0.045 | [6 empty] | 38
LBU_81_1 | 19 | 23 |  | 0.086 | 0.275 | 0.202 | [6 empty] | 39.6
LBU_81_1 | 23 | 26 |  | 0.037 | 0.233 | 0.074 | [6 empty] | 43.5
LBU_81_1 | 26 | 28 |  | 0.013 | 0.067 | 0.027 | [6 empty] | 35
LBU_81_1 | 28 | 30 |  | 0.014 | 0.065 | 0.031 | [6 empty] | 34
LBU_81_1 | 30 | 33 |  | 0.02 | 0.087 | 0.027 | [6 empty] | 30.5
LBU_81_1 | 33 | 36 |  | 0.017 | 0.074 | 0.028 | [6 empty] | 35
LBU_81_1 | 36 | 38 |  | 0.01 | 0.073 | 0.024 | [6 empty] | 36
LBU_81_1 | 38 | 40 |  | 0.012 | 0.085 | 0.024 | [6 empty] | 27
LBU_81_1 | 40 | 41 |  | 0.018 | 0.14 | 0.023 | [6 empty] | 21
LBU_81_1 | 41 | 43 |  | 0.019 | 0.196 | 0.024 | [6 empty] | 30
LBU_81_1 | 43 | 49 |  | 0.072 | 0.197 | 0.026 | [6 empty] | 28
LBU_81_1 | 49 | 50 |  | 0.086 | 0.357 | 0.048 | [6 empty] | 29
LBU_81_2 | 23 | 25 |  | 0.062 | 0.295 | 0.14 | 0.088 | 0.009 |  |  |  |  | 44.6
LBU_81_2 | 25 | 27 |  | 0.02 | 0.079 | 0.025 | 0.014 | 0.006 |  |  |  |  | 42.1
LBU_81_2 | 27 | 34 |  | 0.014 | 0.038 | 0.021 | 0.008 | 0.005 |  |  |  |  | 45.8
LBU_81_2 | 34 | 39 |  | 0.015 | 0.088 | 0.025 | 0.014 | 0.008 |  |  |  |  | 36.1
LBU_81_2 | 39 | 44 |  | 0.038 | 0.361 | 0.04 | 0.164 | 0.01 |  |  |  |  | 41.4
LBU_81_3 | 19 | 21 |  | 0.064 | 0.312 | 0.065 | 0.116 | 0.009 |  |  |  |  | 41.8
LBU_81_3 | 24 | 27 |  | 0.04 | 0.192 | 0.07 | 0.061 | 0.008 |  |  |  |  | 45.2
LBU_81_3 | 27 | 32 |  | 0.016 | 0.07 | 0.024 | 0.011 | 0.007 |  |  |  |  | 31.5
LBU_81_3 | 41 | 46 |  | 0.022 | 0.075 | 0.037 | 0.011 | 0.006 |  |  |  |  | 40.8
LBU_81_4 | 17 | 20 |  | 0.034 | 0.33 | 0.027 | 0.037 | 0.008 |  |  |  |  | 41.2
LBU_81_4 | 27 | 29 |  | 0.036 | 0.244 | 0.052 | 0.089 | 0.008 |  |  |  |  | 45.9
LBU_81_4 | 29 | 32 |  | 0.02 | 0.087 | 0.026 | 0.024 | 0.006 |  |  |  |  | 36.1
LBU_81_4 | 40 | 44 |  | 0.023 | 0.258 | 0.026 | 0.094 | 0.009 |  |  |  |  | 37.2
LBU_81_4 | 44 | 47 |  | 0.031 | 0.213 | 0.024 | 0.063 | 0.008 |  |  |  |  | 32.2
LBU_81_5 | 15 | 21 |  | 0.103 | 0.265 | 0.085 | 0.086 | 0.009 |  |  |  |  | 38.6
LBU_81_5 | 23 | 26 |  | 0.03 | 0.102 | 0.032 | 0.029 | 0.008 |  |  |  |  | 42.2
LBU_81_5 | 36 | 40 |  | 0.021 | 0.12 | 0.026 | 0.022 | 0.01 |  |  |  |  | 15.5
LBU_81_5 | 40 | 45 |  | 0.034 | 0.152 | 0.029 | 0.036 | 0.01 |  |  |  |  | 16.8
LBU_81_6 | 17 | 27 |  | 0.073 | 0.264 | 0.069 | 0.097 | 0.011 |  |  |  |  | 41.3
LBU_81_6 | 27 | 28 |  | 0.015 | 0.064 | 0.022 | 0.011 | 0.006 |  |  |  |  | 32.6
LBU_81_6 | 35 | 37 |  | 0.018 | 0.173 | 0.022 | 0.047 | 0.011 |  |  |  |  | 31.9
LBU_81_6 | 37 | 42 |  | 0.035 | 0.205 | 0.025 | 0.068 | 0.009 |  |  |  |  | 25.9
LBU_81_6 | 42 | 46 |  | 0.029 | 0.254 | 0.023 | 0.122 | 0.009 |  |  |  |  | 28.4
LBU_86_4 | 0 | 2 |  | 0.05 | 0.5 | 0.1 | [6 empty] | 30
LBU_86_4 | 2 | 4 |  | 0.035 | 0.344 | 0.088 | [6 empty] | 32
LBU_86_4 | 4 | 10 |  | 0.027 | 0.118 | 0.04 | [6 empty] | 36.7
LBU_86_4 | 10 | 15 |  | 0.03 | 0.17 | 0.055 | [6 empty] | 38
LBU_86_4 | 15 | 18 |  | 0.018 | 0.05 | 0.025 | [6 empty] | 36
LBU_86_4 | 18 | 20 |  | 0.009 | 0.045 | 0.022 | [6 empty] | 37
LBU_86_4 | 20 | 22 |  | 0.01 | 0.053 | 0.023 | [6 empty] | 36.7
LBU_86_4 | 22 | 24 |  | 0.016 | 0.11 | 0.035 | [6 empty] | 33
LBU_86_4 | 24 | 28 |  | 0.023 | 0.16 | 0.03 | [6 empty] | 31.9
LBU_86_4 | 28 | 30 |  | 0.026 | 0.18 | 0.035 | [6 empty] | 29
LBU_86_4 | 30 | 36 |  | 0.06 | 0.25 | 0.039 | [6 empty] | 27
LBU_86_4 | 36 | 48 |  | 0.05 | 0.449 | 0.066 | [6 empty] | 27
LBU_86_4 | 60 | 64 |  | 0.057 | 0.57 | 0.071 | [6 empty] | 26
LBU_86_5 | 23 | 24 |  | 0.033 | 0.208 | 0.095 | [6 empty] | 40.7
LBU_86_5 | 24 | 26 |  | 0.045 | 0.3 | 0.09 | [6 empty] | 42
LBU_86_5 | 26 | 27 |  | 0.04 | 0.281 | 0.075 | [6 empty] | 41.5
LBU_86_5 | 27 | 28 |  | 0.025 | 0.143 | 0.061 | [6 empty] | 40
LBU_86_5 | 28 | 29 |  | 0.019 | 0.097 | 0.049 | [6 empty] | 40.1
LBU_86_5 | 29 | 30 |  | 0.017 | 0.085 | 0.039 | [6 empty] | 39.9
LBU_86_5 | 30 | 31 |  | 0.01 | 0.039 | 0.025 | [6 empty] | 39
LBU_86_5 | 31 | 33 |  | 0.015 | 0.078 | 0.033 | [6 empty] | 38.5
LBU_86_5 | 33 | 34 |  | 0.018 | 0.081 | 0.036 | [6 empty] | 37
LBU_86_5 | 34 | 35 |  | 0.015 | 0.079 | 0.03 | [6 empty] | 32.3